## Sheet1
TK mit Board Temperatur
Board Nr. | Probe | TK Steigende Flanke | min temp Steigende Flanke | max temp Steigende Flanke | R² Steigende Flanke | TK sinkende Flanke | min temp sinkende Flanke | max temp sinkende Flanke | R² sinkende Flanke
1 |  | 0.0026 | 21.07 | 116.77 | 0.99916 | 0.00259 | 30.74 | 123.08 | 0.99804
2 |  | 0.00336 | 20.92 | 114.17 | 0.99948 | 0.00338 | 30.84 | 123.35 | 0.99893
3 |  | 0.00265 | 21.1 | 112.37 | 0.9987 | 0.00267 | 30.87 | 122.05 | 0.99822
4 |  | 0.00339 | 20.92 | 111.71 | 0.9995 | 0.00342 | 30.82 | 122.42 | 0.99877
5 |  | 0.00234 | 20.94 | 111.32 | 0.99896 | 0.00239 | 30.77 | 121.97 | 0.99771
6 |  | 0.00278 | 20.92 | 111.5 | 0.99951 | 0.00277 | 30.69 | 121.7 | 0.99839
7 |  | 0.00264 | 21.12 | 112.48 | 0.99881 | 0.00267 | 30.82 | 121.97 | 0.9982
8 |  | 0.00311 | 20.99 | 113.75 | 0.99929 | 0.00312 | 30.72 | 121.44 | 0.9982
TK mit gemittelte Temperatur über alle Boards
Board Nr. | Probe | TK Steigende Flanke | min temp Steigende Flanke | max temp Steigende Flanke | R² Steigende Flanke | TK sinkende Flanke | min temp sinkende Flanke | max temp sinkende Flanke | R² sinkende Flanke
1 |  | 0.00271 | 21 | 113.01 | 0.99939 | 0.00259 | 30.79 | 122.25 | 0.99796
2 |  | 0.0034 | 21 | 113.01 | 0.99949 | 0.00341 | 30.79 | 122.25 | 0.99893
3 |  | 0.00262 | 21 | 113.01 | 0.99881 | 0.00267 | 30.79 | 122.25 | 0.9982
4 |  | 0.00335 | 21 | 113.01 | 0.99945 | 0.00344 | 30.79 | 122.25 | 0.99878
5 |  | 0.0023 | 21 | 113.01 | 0.99879 | 0.00239 | 30.79 | 122.25 | 0.99772
6 |  | 0.00274 | 21 | 113.01 | 0.9996 | 0.00277 | 30.79 | 122.25 | 0.9984
7 |  | 0.00262 | 21 | 113.01 | 0.99881 | 0.00266 | 30.79 | 122.25 | 0.99821
8 |  | 0.00313 | 21 | 113.01 | 0.99891 | 0.00309 | 30.97 | 122.25 | 0.99817