## Sheet1
TK mit Board Temperatur
|  | Steigende Flanke |  |  |  |  | Fallende Flanke
Board Nr. | Probe | TK | Fehler ± | R² | min temp | max temp | TK | Fehler ± | R² | min temp | max temp
1 |  | 0.00258 | 2e-05 | 0.99902 | 21.07 | 118.12 | 0.00259 | 1e-05 | 0.99804 | 30.74 | 123.08
2 |  | 0.00336 | 2e-05 | 0.99961 | 20.92 | 117.01 | 0.00338 | 1e-05 | 0.99893 | 30.84 | 123.35
3 |  | 0.00262 | 3e-05 | 0.99875 | 21.1 | 115.15 | 0.00267 | 1e-05 | 0.99822 | 30.87 | 122.05
4 |  | 0.00338 | 2e-05 | 0.99964 | 20.92 | 115.1 | 0.00342 | 1e-05 | 0.99877 | 30.82 | 122.42
5 |  | 0.00235 | 2e-05 | 0.99919 | 20.94 | 114.52 | 0.00239 | 1e-05 | 0.99771 | 30.77 | 121.97
6 |  | 0.00278 | 1e-05 | 0.99965 | 20.92 | 114.55 | 0.00277 | 1e-05 | 0.99839 | 30.69 | 121.7
7 |  | 0.00264 | 3e-05 | 0.99881 | 21.12 | 115 | 0.00267 | 1e-05 | 0.9982 | 30.82 | 121.97
8 |  | 0.0031 | 2e-05 | 0.99933 | 20.99 | 115.68 | 0.00312 | 1e-05 | 0.9982 | 30.72 | 121.44
TK mit gemittelte Temperatur über alle Boards
|  | Steigende Flanke |  |  |  |  | Fallende Flanke
Board Nr. | Probe | TK | Fehler ± | R² | min temp | max temp | TK | Fehler ± | R² | min temp | max temp
1 |  | 0.00264 | 4e-05 | 0.99788 | 21 | 115.64 | 0.00259 | 1e-05 | 0.99796 | 30.79 | 122.25
2 |  | 0.00342 | 2e-05 | 0.99959 | 21 | 115.64 | 0.00341 | 1e-05 | 0.99892 | 30.79 | 122.25
3 |  | 0.0026 | 2e-05 | 0.99891 | 21 | 115.64 | 0.00267 | 1e-05 | 0.9982 | 30.79 | 122.25
4 |  | 0.00337 | 2e-05 | 0.99951 | 21 | 115.64 | 0.00344 | 1e-05 | 0.99878 | 30.79 | 122.25
5 |  | 0.00233 | 2e-05 | 0.99877 | 21 | 115.64 | 0.00239 | 1e-05 | 0.99771 | 30.79 | 122.25
6 |  | 0.00275 | 1e-05 | 0.99965 | 21 | 115.64 | 0.00277 | 1e-05 | 0.9984 | 30.79 | 122.25
7 |  | 0.00262 | 3e-05 | 0.99886 | 21 | 115.64 | 0.00266 | 1e-05 | 0.99821 | 30.79 | 122.25
8 |  | 0.0031 | 3e-05 | 0.99862 | 21 | 115.64 | 0.00309 | 1e-05 | 0.99817 | 30.97 | 122.25