## Sheet1
TK mit Board Temperatur
Board Nr. | Probe | TK Steigende Flanke | min temp Steigende Flanke | max temp Steigende Flanke | R² Steigende Flanke | TK sinkende Flanke | min temp sinkende Flanke | max temp sinkende Flanke | R² sinkende Flanke
1 |  | 0.00256 | 21.07 | 122.42 | 0.99874 | 0.00261 | 30.74 | 124.52 | 0.99852
2 |  | 0.00334 | 20.92 | 121.76 | 0.99955 | 0.00339 | 30.84 | 124.04 | 0.99922
3 |  | 0.0026 | 21.1 | 120.16 | 0.99859 | 0.0027 | 30.87 | 122.69 | 0.9987
4 |  | 0.00341 | 20.92 | 120.48 | 0.9996 | 0.00343 | 30.82 | 122.79 | 0.99919
5 |  | 0.00235 | 20.94 | 119.9 | 0.99939 | 0.00241 | 30.77 | 122.37 | 0.99843
6 |  | 0.00276 | 20.92 | 119.79 | 0.99961 | 0.00278 | 30.69 | 122.18 | 0.99889
7 |  | 0.00263 | 21.12 | 120.06 | 0.99866 | 0.00269 | 30.82 | 122.55 | 0.99866
8 |  | 0.00308 | 20.99 | 120.19 | 0.99943 | 0.00314 | 30.72 | 122.39 | 0.99869
TK mit gemittelte Temperatur über alle Boards
Board Nr. | Probe | TK Steigende Flanke | min temp Steigende Flanke | max temp Steigende Flanke | R² Steigende Flanke | TK sinkende Flanke | min temp sinkende Flanke | max temp sinkende Flanke | R² sinkende Flanke
1 |  | 0.00259 | 21 | 120.49 | 0.99689 | 0.00263 | 30.79 | 122.9 | 0.99833
2 |  | 0.00339 | 21 | 120.49 | 0.99955 | 0.00342 | 30.79 | 122.9 | 0.99923
3 |  | 0.00258 | 21 | 120.49 | 0.99877 | 0.00269 | 30.79 | 122.9 | 0.99872
4 |  | 0.00341 | 21 | 120.49 | 0.99918 | 0.00344 | 30.79 | 122.9 | 0.9992
5 |  | 0.00234 | 21 | 120.49 | 0.99898 | 0.00241 | 30.79 | 122.9 | 0.99843
6 |  | 0.00274 | 21 | 120.49 | 0.99967 | 0.00277 | 30.79 | 122.9 | 0.9989
7 |  | 0.00261 | 21 | 120.49 | 0.9987 | 0.00268 | 30.79 | 122.9 | 0.99866
8 |  | 0.00306 | 21 | 120.49 | 0.9986 | 0.00312 | 30.97 | 122.9 | 0.99857