## TK_Data
TK mit Board Temperatur
|  | Steigende Flanke |  |  |  |  | Fallende Flanke
Board Nr. | Probe | TK | Fehler ± | R² | min temp | max temp | TK | Fehler ± | R² | min temp | max temp
1 |  | 0.0026 | 2e-05 | 0.99925 | 21.07 | 118.12 | 0.00259 | 1e-05 | 0.99804 | 30.74 | 123.08
2 |  | 0.00336 | 2e-05 | 0.99958 | 20.92 | 117.01 | 0.00338 | 1e-05 | 0.99893 | 30.84 | 123.35
3 |  | 0.00263 | 3e-05 | 0.99866 | 21.1 | 115.15 | 0.00267 | 1e-05 | 0.99822 | 30.87 | 122.05
4 |  | 0.00339 | 2e-05 | 0.99959 | 20.92 | 115.1 | 0.00342 | 1e-05 | 0.99877 | 30.82 | 122.42
5 |  | 0.00234 | 2e-05 | 0.9991 | 20.94 | 114.52 | 0.00239 | 1e-05 | 0.99771 | 30.77 | 121.97
6 |  | 0.00278 | 2e-05 | 0.9996 | 20.92 | 114.55 | 0.00277 | 1e-05 | 0.99839 | 30.69 | 121.7
7 |  | 0.00265 | 3e-05 | 0.99882 | 21.12 | 115 | 0.00267 | 1e-05 | 0.9982 | 30.82 | 121.97
8 |  | 0.00311 | 2e-05 | 0.99941 | 20.99 | 115.68 | 0.00312 | 1e-05 | 0.9982 | 30.72 | 121.44
TK mit gemittelter Temperatur über alle Boards
|  | Steigende Flanke |  |  |  |  | Fallende Flanke
Board Nr. | Probe | TK | Fehler ± | R² | min temp | max temp | TK | Fehler ± | R² | min temp | max temp
1 |  | 0.00268 | 2e-05 | 0.99909 | 21 | 115.64 | 0.00259 | 1e-05 | 0.99796 | 30.79 | 122.25
2 |  | 0.00341 | 2e-05 | 0.99957 | 21 | 115.64 | 0.00341 | 1e-05 | 0.99893 | 30.79 | 122.25
3 |  | 0.0026 | 3e-05 | 0.9988 | 21 | 115.64 | 0.00267 | 1e-05 | 0.9982 | 30.79 | 122.25
4 |  | 0.00336 | 2e-05 | 0.99951 | 21 | 115.64 | 0.00344 | 1e-05 | 0.99878 | 30.79 | 122.25
5 |  | 0.00231 | 2e-05 | 0.99882 | 21 | 115.64 | 0.00239 | 1e-05 | 0.99772 | 30.79 | 122.25
6 |  | 0.00274 | 2e-05 | 0.99966 | 21 | 115.64 | 0.00277 | 1e-05 | 0.9984 | 30.79 | 122.25
7 |  | 0.00264 | 3e-05 | 0.99888 | 21 | 115.64 | 0.00266 | 1e-05 | 0.99821 | 30.79 | 122.25
8 |  | 0.00312 | 3e-05 | 0.99904 | 21 | 115.64 | 0.00309 | 1e-05 | 0.99817 | 30.97 | 122.25

## steigende Flanke
Messwerte mit Boardtemperatur steigende Flanke
Messpunkt | Board 1 |  | Board 2 |  | Board 3 |  | Board 4 |  | Board 5 |  | Board 6 |  | Board 7 |  | Board 8 |  | Gemittelte Temperatur
| Widerstand 1 | Temperatur | Widerstand 1 | Temperatur | Widerstand 1 | Temperatur | Widerstand 1 | Temperatur | Widerstand 1 | Temperatur | Widerstand 1 | Temperatur | Widerstand 1 | Temperatur | Widerstand 1 | Temperatur
1 | 1.64 | 21.07 | 2.7 | 20.92 | 1.69 | 21.1 | 2.92 | 20.92 | 1.43 | 20.94 | 2.1 | 20.92 | 1.58 | 21.12 | 2.39 | 20.99 | 21
2 | 1.65 | 22.8 | 2.7 | 22.39 | 1.69 | 22.51 | 2.93 | 22.21 | 1.43 | 22.21 | 2.1 | 22.23 | 1.58 | 22.44 | 2.4 | 22.39 | 22.4
3 | 1.65 | 24.99 | 2.71 | 24.45 | 1.7 | 24.83 | 2.93 | 24.29 | 1.44 | 24.29 | 2.11 | 24.34 | 1.59 | 24.83 | 2.41 | 24.94 | 24.62
4 | 1.67 | 33.53 | 2.73 | 31.98 | 1.72 | 32.65 | 2.96 | 31.36 | 1.45 | 31.44 | 2.13 | 31.65 | 1.61 | 32.52 | 2.43 | 33.3 | 32.3
5 | 1.7 | 45.08 | 2.77 | 42.59 | 1.74 | 43.13 | 2.99 | 41.6 | 1.48 | 41.68 | 2.16 | 41.97 | 1.63 | 42.93 | 2.47 | 44.22 | 42.9
6 | 1.73 | 56.74 | 2.81 | 53.88 | 1.77 | 54.11 | 3.03 | 52.68 | 1.5 | 52.66 | 2.19 | 53 | 1.66 | 54.06 | 2.5 | 55.6 | 54.09
7 | 1.76 | 67.87 | 2.85 | 65.1 | 1.8 | 65 | 3.07 | 63.67 | 1.53 | 63.59 | 2.22 | 63.9 | 1.69 | 65.03 | 2.54 | 66.38 | 65.07
8 | 1.79 | 78.86 | 2.88 | 75.9 | 1.83 | 75.4 | 3.1 | 74.27 | 1.55 | 74.14 | 2.25 | 74.48 | 1.72 | 75.66 | 2.57 | 76.94 | 75.71
9 | 1.82 | 89.25 | 2.92 | 86.3 | 1.86 | 85.39 | 3.14 | 84.39 | 1.58 | 84.2 | 2.28 | 84.49 | 1.75 | 85.7 | 2.6 | 87.07 | 85.85
10 | 1.84 | 99.09 | 2.95 | 96.22 | 1.88 | 94.95 | 3.17 | 94.11 | 1.6 | 93.9 | 2.3 | 94.16 | 1.77 | 95.45 | 2.63 | 96.77 | 95.58
11 | 1.87 | 108.54 | 2.98 | 105.71 | 1.91 | 104.15 | 3.2 | 103.41 | 1.62 | 103.15 | 2.33 | 103.41 | 1.8 | 104.6 | 2.66 | 106.08 | 104.88
12 | 1.89 | 116.77 | 3.01 | 114.17 | 1.93 | 112.37 | 3.23 | 111.71 | 1.64 | 111.32 | 2.35 | 111.5 | 1.82 | 112.48 | 2.68 | 113.75 | 113.01
13 | 1.89 | 118.12 | 3.02 | 117.01 | 1.93 | 115.15 | 3.24 | 115.1 | 1.65 | 114.52 | 2.36 | 114.55 | 1.83 | 115 | 2.69 | 115.68 | 115.64

## fallende Flanke
Messwerte mit Boardtemperatur fallende Flanke
Messpunkt | Board 1 |  | Board 2 |  | Board 3 |  | Board 4 |  | Board 5 |  | Board 6 |  | Board 7 |  | Board 8 |  | Gemittelte Temperatur
| Widerstand 1 | Temperatur | Widerstand 1 | Temperatur | Widerstand 1 | Temperatur | Widerstand 1 | Temperatur | Widerstand 1 | Temperatur | Widerstand 1 | Temperatur | Widerstand 1 | Temperatur | Widerstand 1 | Temperatur
1 | 1.88 | 123.08 | 3.03 | 123.35 | 1.92 | 122.05 | 3.27 | 122.42 | 1.65 | 121.97 | 2.37 | 121.7 | 1.82 | 121.97 | 2.7 | 121.44 | 122.25
2 | 1.87 | 120.62 | 3.02 | 121.44 | 1.92 | 120.19 | 3.26 | 120.77 | 1.65 | 120.35 | 2.37 | 120.06 | 1.82 | 120.16 | 2.7 | 119.34 | 120.37
3 | 1.86 | 117.99 | 3.02 | 119.02 | 1.91 | 117.83 | 3.25 | 118.47 | 1.64 | 118.04 | 2.36 | 117.78 | 1.81 | 117.75 | 2.69 | 116.82 | 117.96
4 | 1.86 | 115.31 | 3.01 | 116.37 | 1.9 | 115.26 | 3.24 | 115.9 | 1.63 | 115.47 | 2.35 | 115.23 | 1.8 | 115.15 | 2.68 | 114.2 | 115.36
5 | 1.85 | 112.64 | 3 | 113.7 | 1.9 | 112.69 | 3.23 | 113.25 | 1.63 | 112.85 | 2.34 | 112.61 | 1.8 | 112.51 | 2.67 | 111.58 | 112.73
6 | 1.84 | 110.07 | 2.99 | 111.1 | 1.89 | 110.1 | 3.22 | 110.63 | 1.62 | 110.23 | 2.34 | 110.02 | 1.79 | 109.91 | 2.66 | 108.99 | 110.13
7 | 1.83 | 107.53 | 2.98 | 108.54 | 1.88 | 107.56 | 3.22 | 108.09 | 1.62 | 107.69 | 2.33 | 107.48 | 1.78 | 107.4 | 2.65 | 106.48 | 107.6
8 | 1.83 | 105.05 | 2.97 | 106 | 1.88 | 105.08 | 3.21 | 105.61 | 1.61 | 105.21 | 2.32 | 105.03 | 1.78 | 104.92 | 2.65 | 104.05 | 105.12
9 | 1.82 | 102.65 | 2.96 | 103.57 | 1.87 | 102.7 | 3.2 | 103.2 | 1.6 | 102.81 | 2.32 | 102.62 | 1.77 | 102.54 | 2.64 | 101.67 | 102.72
10 | 1.82 | 100.3 | 2.96 | 101.22 | 1.86 | 100.38 | 3.19 | 100.86 | 1.6 | 100.49 | 2.31 | 100.33 | 1.76 | 100.22 | 2.63 | 99.38 | 100.4
11 | 1.81 | 98.06 | 2.95 | 98.96 | 1.86 | 98.17 | 3.18 | 98.59 | 1.59 | 98.25 | 2.3 | 98.06 | 1.76 | 97.98 | 2.62 | 97.14 | 98.15
12 | 1.8 | 95.88 | 2.94 | 96.77 | 1.85 | 96.01 | 3.18 | 96.4 | 1.59 | 96.09 | 2.3 | 95.9 | 1.75 | 95.82 | 2.62 | 95.01 | 95.98
13 | 1.8 | 93.77 | 2.93 | 94.64 | 1.85 | 93.9 | 3.17 | 94.3 | 1.58 | 93.98 | 2.29 | 93.8 | 1.75 | 93.74 | 2.61 | 92.93 | 93.88
14 | 1.79 | 91.72 | 2.93 | 92.59 | 1.84 | 91.87 | 3.16 | 92.24 | 1.58 | 91.95 | 2.29 | 91.77 | 1.74 | 91.72 | 2.61 | 90.9 | 91.84
15 | 1.79 | 89.75 | 2.92 | 90.61 | 1.84 | 89.93 | 3.16 | 90.27 | 1.57 | 89.98 | 2.28 | 89.8 | 1.73 | 89.77 | 2.59 | 88.98 | 89.89
16 | 1.78 | 87.85 | 2.91 | 88.67 | 1.83 | 88.04 | 3.15 | 88.38 | 1.57 | 88.06 | 2.28 | 87.91 | 1.73 | 87.88 | 2.59 | 87.09 | 87.98
17 | 1.78 | 85.99 | 2.91 | 86.8 | 1.83 | 86.2 | 3.14 | 86.51 | 1.56 | 86.23 | 2.27 | 86.07 | 1.72 | 86.04 | 2.58 | 85.28 | 86.14
18 | 1.77 | 84.2 | 2.9 | 85.02 | 1.82 | 84.41 | 3.14 | 84.73 | 1.56 | 84.44 | 2.27 | 84.28 | 1.72 | 84.26 | 2.58 | 83.52 | 84.36
19 | 1.77 | 82.5 | 2.9 | 83.26 | 1.82 | 82.71 | 3.13 | 83 | 1.55 | 82.71 | 2.26 | 82.55 | 1.72 | 82.55 | 2.57 | 81.82 | 82.64
20 | 1.77 | 80.79 | 2.89 | 81.58 | 1.81 | 81.03 | 3.13 | 81.32 | 1.55 | 81.06 | 2.26 | 80.9 | 1.71 | 80.87 | 2.57 | 80.17 | 80.96
21 | 1.76 | 79.2 | 2.88 | 79.93 | 1.81 | 79.43 | 3.12 | 79.72 | 1.55 | 79.43 | 2.25 | 79.27 | 1.71 | 79.27 | 2.56 | 78.57 | 79.35
22 | 1.76 | 77.62 | 2.88 | 78.36 | 1.8 | 77.86 | 3.12 | 78.15 | 1.54 | 77.86 | 2.25 | 77.7 | 1.7 | 77.7 | 2.56 | 77.02 | 77.78
23 | 1.75 | 76.11 | 2.87 | 76.81 | 1.8 | 76.34 | 3.11 | 76.6 | 1.54 | 76.34 | 2.24 | 76.18 | 1.7 | 76.18 | 2.55 | 75.5 | 76.26
24 | 1.75 | 74.64 | 2.87 | 75.35 | 1.8 | 74.88 | 3.11 | 75.11 | 1.54 | 74.88 | 2.24 | 74.72 | 1.7 | 74.72 | 2.55 | 74.06 | 74.8
25 | 1.75 | 73.23 | 2.86 | 73.88 | 1.79 | 73.46 | 3.1 | 73.7 | 1.53 | 73.44 | 2.24 | 73.31 | 1.69 | 73.31 | 2.54 | 72.65 | 73.37
26 | 1.74 | 71.84 | 2.86 | 72.5 | 1.79 | 72.08 | 3.1 | 72.29 | 1.53 | 72.05 | 2.23 | 71.92 | 1.69 | 71.92 | 2.54 | 71.29 | 71.99
27 | 1.74 | 70.48 | 2.85 | 71.14 | 1.79 | 70.72 | 3.09 | 70.95 | 1.53 | 70.69 | 2.23 | 70.56 | 1.68 | 70.59 | 2.54 | 69.96 | 70.64
28 | 1.74 | 69.18 | 2.85 | 69.83 | 1.78 | 69.41 | 3.09 | 69.62 | 1.52 | 69.39 | 2.22 | 69.26 | 1.68 | 69.31 | 2.53 | 68.65 | 69.33
29 | 1.73 | 67.92 | 2.85 | 68.55 | 1.78 | 68.16 | 3.08 | 68.37 | 1.52 | 68.13 | 2.22 | 68 | 1.68 | 68.03 | 2.53 | 67.4 | 68.07
30 | 1.73 | 66.7 | 2.84 | 67.3 | 1.78 | 66.93 | 3.08 | 67.11 | 1.52 | 66.88 | 2.22 | 66.77 | 1.67 | 66.83 | 2.53 | 66.2 | 66.84
31 | 1.73 | 65.52 | 2.84 | 66.1 | 1.77 | 65.73 | 3.07 | 65.91 | 1.52 | 65.7 | 2.21 | 65.57 | 1.67 | 65.63 | 2.52 | 65.03 | 65.65
32 | 1.72 | 64.35 | 2.83 | 64.92 | 1.77 | 64.58 | 3.07 | 64.77 | 1.51 | 64.53 | 2.21 | 64.43 | 1.67 | 64.48 | 2.52 | 63.88 | 64.49
33 | 1.72 | 63.23 | 2.83 | 63.77 | 1.77 | 63.46 | 3.06 | 63.62 | 1.51 | 63.41 | 2.21 | 63.3 | 1.66 | 63.36 | 2.51 | 62.76 | 63.36
34 | 1.72 | 62.13 | 2.83 | 62.68 | 1.76 | 62.37 | 3.06 | 62.52 | 1.51 | 62.31 | 2.2 | 62.21 | 1.66 | 62.26 | 2.51 | 61.69 | 62.27
35 | 1.72 | 61.09 | 2.82 | 61.61 | 1.76 | 61.32 | 3.06 | 61.45 | 1.5 | 61.25 | 2.2 | 61.14 | 1.66 | 61.19 | 2.51 | 60.62 | 61.21
36 | 1.71 | 60.05 | 2.82 | 60.57 | 1.76 | 60.28 | 3.05 | 60.41 | 1.5 | 60.23 | 2.2 | 60.1 | 1.66 | 60.18 | 2.5 | 59.6 | 60.18
37 | 1.71 | 59.06 | 2.81 | 59.55 | 1.76 | 59.29 | 3.05 | 59.42 | 1.5 | 59.21 | 2.2 | 59.11 | 1.65 | 59.19 | 2.5 | 58.64 | 59.18
38 | 1.71 | 58.09 | 2.81 | 58.56 | 1.75 | 58.3 | 3.05 | 58.43 | 1.5 | 58.25 | 2.19 | 58.15 | 1.65 | 58.22 | 2.5 | 57.65 | 58.21
39 | 1.7 | 57.13 | 2.81 | 57.63 | 1.75 | 57.37 | 3.04 | 57.5 | 1.5 | 57.31 | 2.19 | 57.18 | 1.65 | 57.26 | 2.5 | 56.71 | 57.26
40 | 1.7 | 56.22 | 2.8 | 56.69 | 1.75 | 56.43 | 3.04 | 56.56 | 1.49 | 56.38 | 2.19 | 56.27 | 1.65 | 56.35 | 2.49 | 55.8 | 56.34
41 | 1.7 | 55.34 | 2.8 | 55.78 | 1.75 | 55.54 | 3.04 | 55.67 | 1.49 | 55.49 | 2.19 | 55.39 | 1.64 | 55.47 | 2.49 | 54.92 | 55.45
42 | 1.7 | 54.48 | 2.8 | 54.92 | 1.74 | 54.69 | 3.03 | 54.79 | 1.49 | 54.61 | 2.18 | 54.5 | 1.64 | 54.61 | 2.49 | 54.06 | 54.58
43 | 1.7 | 53.62 | 2.8 | 54.06 | 1.74 | 53.83 | 3.03 | 53.93 | 1.49 | 53.78 | 2.18 | 53.67 | 1.64 | 53.75 | 2.49 | 53.23 | 53.73
44 | 1.69 | 52.81 | 2.79 | 53.23 | 1.74 | 53 | 3.03 | 53.13 | 1.48 | 52.94 | 2.18 | 52.84 | 1.64 | 52.94 | 2.48 | 52.42 | 52.91
45 | 1.69 | 52.01 | 2.79 | 52.42 | 1.74 | 52.22 | 3.03 | 52.32 | 1.48 | 52.14 | 2.18 | 52.03 | 1.64 | 52.14 | 2.48 | 51.64 | 52.11
46 | 1.69 | 51.23 | 2.79 | 51.62 | 1.73 | 51.44 | 3.02 | 51.54 | 1.48 | 51.36 | 2.17 | 51.25 | 1.63 | 51.38 | 2.48 | 50.86 | 51.34
47 | 1.69 | 50.47 | 2.79 | 50.86 | 1.73 | 50.68 | 3.02 | 50.76 | 1.48 | 50.6 | 2.17 | 50.5 | 1.63 | 50.63 | 2.48 | 50.11 | 50.58
48 | 1.68 | 49.75 | 2.78 | 50.11 | 1.73 | 49.93 | 3.02 | 50.03 | 1.48 | 49.88 | 2.17 | 49.77 | 1.63 | 49.88 | 2.47 | 49.38 | 49.84
49 | 1.68 | 49.05 | 2.78 | 49.41 | 1.73 | 49.23 | 3.02 | 49.31 | 1.48 | 49.15 | 2.17 | 49.07 | 1.63 | 49.18 | 2.47 | 48.68 | 49.14
50 | 1.68 | 48.35 | 2.78 | 48.71 | 1.73 | 48.53 | 3.01 | 48.61 | 1.47 | 48.45 | 2.17 | 48.37 | 1.63 | 48.48 | 2.47 | 48.01 | 48.44
51 | 1.68 | 47.67 | 2.78 | 48.01 | 1.73 | 47.85 | 3.01 | 47.93 | 1.47 | 47.77 | 2.16 | 47.7 | 1.62 | 47.8 | 2.47 | 47.33 | 47.76
52 | 1.68 | 47.02 | 2.77 | 47.36 | 1.72 | 47.2 | 3.01 | 47.28 | 1.47 | 47.13 | 2.16 | 47.02 | 1.62 | 47.15 | 2.47 | 46.68 | 47.1
53 | 1.68 | 46.4 | 2.77 | 46.71 | 1.72 | 46.56 | 3.01 | 46.63 | 1.47 | 46.48 | 2.16 | 46.4 | 1.62 | 46.5 | 2.46 | 46.04 | 46.46
54 | 1.68 | 45.78 | 2.77 | 46.09 | 1.72 | 45.93 | 3 | 46.01 | 1.47 | 45.85 | 2.16 | 45.78 | 1.62 | 45.88 | 2.46 | 45.41 | 45.84
55 | 1.67 | 45.15 | 2.77 | 45.47 | 1.72 | 45.34 | 3 | 45.39 | 1.47 | 45.26 | 2.16 | 45.15 | 1.62 | 45.28 | 2.46 | 44.82 | 45.23
56 | 1.67 | 44.58 | 2.77 | 44.87 | 1.72 | 44.74 | 3 | 44.79 | 1.46 | 44.66 | 2.16 | 44.56 | 1.62 | 44.69 | 2.46 | 44.22 | 44.64
57 | 1.67 | 44.01 | 2.76 | 44.3 | 1.71 | 44.17 | 3 | 44.22 | 1.46 | 44.09 | 2.16 | 43.99 | 1.61 | 44.12 | 2.46 | 43.68 | 44.07
58 | 1.67 | 43.44 | 2.76 | 43.73 | 1.71 | 43.6 | 3 | 43.65 | 1.46 | 43.52 | 2.15 | 43.44 | 1.61 | 43.57 | 2.45 | 43.11 | 43.51
59 | 1.67 | 42.9 | 2.76 | 43.18 | 1.71 | 43.05 | 2.99 | 43.11 | 1.46 | 42.98 | 2.15 | 42.9 | 1.61 | 43.03 | 2.45 | 42.59 | 42.97
60 | 1.67 | 42.38 | 2.76 | 42.64 | 1.71 | 42.54 | 2.99 | 42.59 | 1.46 | 42.46 | 2.15 | 42.35 | 1.61 | 42.48 | 2.45 | 42.04 | 42.44
61 | 1.66 | 41.86 | 2.76 | 42.12 | 1.71 | 42.02 | 2.99 | 42.07 | 1.46 | 41.94 | 2.15 | 41.86 | 1.61 | 41.99 | 2.45 | 41.55 | 41.93
62 | 1.66 | 41.37 | 2.75 | 41.6 | 1.71 | 41.53 | 2.99 | 41.55 | 1.46 | 41.42 | 2.15 | 41.34 | 1.61 | 41.47 | 2.45 | 41.06 | 41.42
63 | 1.66 | 40.88 | 2.75 | 41.11 | 1.71 | 41.03 | 2.99 | 41.06 | 1.46 | 40.96 | 2.15 | 40.88 | 1.61 | 40.98 | 2.45 | 40.57 | 40.93
64 | 1.66 | 40.41 | 2.75 | 40.65 | 1.7 | 40.57 | 2.99 | 40.59 | 1.45 | 40.46 | 2.14 | 40.39 | 1.6 | 40.52 | 2.45 | 40.1 | 40.46
65 | 1.66 | 39.95 | 2.75 | 40.18 | 1.7 | 40.1 | 2.98 | 40.13 | 1.45 | 40.02 | 2.14 | 39.92 | 1.6 | 40.05 | 2.44 | 39.64 | 40
66 | 1.66 | 39.51 | 2.75 | 39.71 | 1.7 | 39.66 | 2.98 | 39.66 | 1.45 | 39.56 | 2.14 | 39.48 | 1.6 | 39.61 | 2.44 | 39.2 | 39.55
67 | 1.66 | 39.07 | 2.75 | 39.27 | 1.7 | 39.22 | 2.98 | 39.25 | 1.45 | 39.12 | 2.14 | 39.04 | 1.6 | 39.17 | 2.44 | 38.76 | 39.11
68 | 1.66 | 38.65 | 2.75 | 38.86 | 1.7 | 38.78 | 2.98 | 38.81 | 1.45 | 38.7 | 2.14 | 38.63 | 1.6 | 38.76 | 2.44 | 38.34 | 38.69
69 | 1.66 | 38.24 | 2.74 | 38.44 | 1.7 | 38.37 | 2.98 | 38.39 | 1.45 | 38.29 | 2.14 | 38.21 | 1.6 | 38.34 | 2.44 | 37.93 | 38.28
70 | 1.65 | 37.82 | 2.74 | 38.03 | 1.7 | 37.98 | 2.98 | 37.98 | 1.45 | 37.88 | 2.14 | 37.8 | 1.6 | 37.93 | 2.44 | 37.54 | 37.87
71 | 1.65 | 37.44 | 2.74 | 37.64 | 1.7 | 37.59 | 2.98 | 37.59 | 1.45 | 37.49 | 2.14 | 37.41 | 1.6 | 37.54 | 2.44 | 37.15 | 37.48
72 | 1.65 | 37.07 | 2.74 | 37.25 | 1.7 | 37.2 | 2.98 | 37.2 | 1.45 | 37.1 | 2.14 | 37.02 | 1.6 | 37.15 | 2.44 | 36.76 | 37.09
73 | 1.65 | 36.69 | 2.74 | 36.87 | 1.69 | 36.84 | 2.97 | 36.84 | 1.45 | 36.74 | 2.13 | 36.66 | 1.59 | 36.79 | 2.43 | 36.4 | 36.73
74 | 1.65 | 36.35 | 2.74 | 36.5 | 1.69 | 36.48 | 2.97 | 36.48 | 1.45 | 36.37 | 2.13 | 36.3 | 1.59 | 36.43 | 2.43 | 36.04 | 36.37
75 | 1.65 | 35.99 | 2.74 | 36.14 | 1.69 | 36.12 | 2.97 | 36.12 | 1.44 | 36.04 | 2.13 | 35.96 | 1.59 | 36.09 | 2.43 | 35.7 | 36.02
76 | 1.65 | 35.65 | 2.74 | 35.81 | 1.69 | 35.78 | 2.97 | 35.78 | 1.44 | 35.68 | 2.13 | 35.6 | 1.59 | 35.73 | 2.43 | 35.37 | 35.67
77 | 1.65 | 35.31 | 2.73 | 35.47 | 1.69 | 35.44 | 2.97 | 35.44 | 1.44 | 35.34 | 2.13 | 35.26 | 1.59 | 35.39 | 2.43 | 35.03 | 35.33
78 | 1.65 | 34.98 | 2.73 | 35.13 | 1.69 | 35.11 | 2.97 | 35.11 | 1.44 | 35.03 | 2.13 | 34.95 | 1.59 | 35.08 | 2.43 | 34.69 | 35.01
79 | 1.65 | 34.67 | 2.73 | 34.82 | 1.69 | 34.8 | 2.97 | 34.8 | 1.44 | 34.69 | 2.13 | 34.62 | 1.59 | 34.75 | 2.43 | 34.38 | 34.69
80 | 1.65 | 34.36 | 2.73 | 34.51 | 1.69 | 34.49 | 2.96 | 34.49 | 1.44 | 34.38 | 2.13 | 34.31 | 1.59 | 34.44 | 2.43 | 34.07 | 34.38
81 | 1.64 | 34.07 | 2.73 | 34.2 | 1.69 | 34.18 | 2.96 | 34.18 | 1.44 | 34.07 | 2.13 | 34.02 | 1.59 | 34.15 | 2.43 | 33.79 | 34.08
82 | 1.64 | 33.76 | 2.73 | 33.89 | 1.69 | 33.89 | 2.96 | 33.87 | 1.44 | 33.79 | 2.13 | 33.71 | 1.59 | 33.84 | 2.43 | 33.51 | 33.78
83 | 1.64 | 33.48 | 2.73 | 33.61 | 1.69 | 33.61 | 2.96 | 33.58 | 1.44 | 33.51 | 2.13 | 33.43 | 1.59 | 33.56 | 2.42 | 33.22 | 33.5
84 | 1.64 | 33.2 | 2.73 | 33.32 | 1.68 | 33.32 | 2.96 | 33.3 | 1.44 | 33.22 | 2.12 | 33.14 | 1.58 | 33.27 | 2.42 | 32.94 | 33.21
85 | 1.64 | 32.94 | 2.73 | 33.04 | 1.68 | 33.04 | 2.96 | 33.04 | 1.44 | 32.94 | 2.12 | 32.89 | 1.58 | 33.01 | 2.42 | 32.65 | 32.94
86 | 1.64 | 32.65 | 2.72 | 32.78 | 1.68 | 32.78 | 2.96 | 32.76 | 1.44 | 32.68 | 2.12 | 32.6 | 1.58 | 32.73 | 2.42 | 32.39 | 32.67
87 | 1.64 | 32.39 | 2.72 | 32.52 | 1.68 | 32.52 | 2.96 | 32.5 | 1.44 | 32.42 | 2.12 | 32.34 | 1.58 | 32.47 | 2.42 | 32.14 | 32.41
88 | 1.64 | 32.16 | 2.72 | 32.26 | 1.68 | 32.26 | 2.96 | 32.24 | 1.43 | 32.16 | 2.12 | 32.08 | 1.58 | 32.24 | 2.42 | 31.88 | 32.16
89 | 1.64 | 31.9 | 2.72 | 32.01 | 1.68 | 32.01 | 2.96 | 31.98 | 1.43 | 31.9 | 2.12 | 31.85 | 1.58 | 31.98 | 2.42 | 31.65 | 31.91
90 | 1.64 | 31.67 | 2.72 | 31.77 | 1.68 | 31.77 | 2.96 | 31.75 | 1.43 | 31.67 | 2.12 | 31.59 | 1.58 | 31.72 | 2.42 | 31.41 | 31.67
91 | 1.64 | 31.44 | 2.72 | 31.52 | 1.68 | 31.54 | 2.95 | 31.52 | 1.43 | 31.44 | 2.12 | 31.36 | 1.58 | 31.49 | 2.42 | 31.15 | 31.43
92 | 1.64 | 31.21 | 2.72 | 31.28 | 1.68 | 31.31 | 2.95 | 31.28 | 1.43 | 31.21 | 2.12 | 31.13 | 1.58 | 31.26 | 2.42 | 30.95 | 31.2
93 | 1.64 | 30.97 | 2.72 | 31.05 | 1.68 | 31.08 | 2.95 | 31.05 | 1.43 | 30.97 | 2.12 | 30.9 | 1.58 | 31.05 | 2.42 | 30.72 | 30.97
94 | 1.64 | 30.74 | 2.72 | 30.84 | 1.68 | 30.87 | 2.95 | 30.82 | 1.43 | 30.77 | 2.12 | 30.69 | 1.58 | 30.82 |  |  | 30.79