## Sheet1
TK mit Board Temperatur
Board Nr. | Probe | TK Steigende Flanke | min temp Steigende Flanke | max temp Steigende Flanke | TK sinkende Flanke | min temp sinkende Flanke | max temp sinkende Flanke
1 |  | 0.0026 | 21.07 | 118.12 | 0.00259 | 30.74 | 123.08
2 |  | 0.00336 | 20.92 | 117.01 | 0.00338 | 30.84 | 123.35
3 |  | 0.00263 | 21.1 | 115.15 | 0.00267 | 30.87 | 122.05
4 |  | 0.00339 | 20.92 | 115.1 | 0.00342 | 30.82 | 122.42
5 |  | 0.00234 | 20.94 | 114.52 | 0.00239 | 30.77 | 121.97
6 |  | 0.00278 | 20.92 | 114.55 | 0.00277 | 30.69 | 121.7
7 |  | 0.00265 | 21.12 | 115 | 0.00267 | 30.82 | 121.97
8 |  | 0.00311 | 20.99 | 115.68 | 0.00312 | 30.72 | 121.44
TK mit gemittelte Temperatur über alle Boards
Board Nr. | Probe | TK Steigende Flanke | min temp Steigende Flanke | max temp Steigende Flanke | TK sinkende Flanke | min temp sinkende Flanke | max temp sinkende Flanke
1 |  | 0.00268 | 21 | 115.64 | 0.00259 | 30.79 | 122.25
2 |  | 0.00341 | 21 | 115.64 | 0.00341 | 30.79 | 122.25
3 |  | 0.0026 | 21 | 115.64 | 0.00267 | 30.79 | 122.25
4 |  | 0.00336 | 21 | 115.64 | 0.00344 | 30.79 | 122.25
5 |  | 0.00231 | 21 | 115.64 | 0.00239 | 30.79 | 122.25
6 |  | 0.00274 | 21 | 115.64 | 0.00277 | 30.79 | 122.25
7 |  | 0.00264 | 21 | 115.64 | 0.00266 | 30.79 | 122.25
8 |  | 0.00312 | 21 | 115.64 | 0.00309 | 30.97 | 122.25