## Sheet1
TK mit Board Temperatur
|  | Steigende Flanke |  |  |  |  | Fallende Flanke
Board Nr. | Probe | TK | Fehler ± | R² | min temp | max temp | TK | Fehler ± | R² | min temp | max temp
1 |  | 0.00256 | 2e-05 | 0.99869 | 21.07 | 122.42 | 0.00258 | 1e-05 | 0.99796 | 30.74 | 120.62
2 |  | 0.00334 | 2e-05 | 0.99952 | 20.92 | 121.76 | 0.00338 | 1e-05 | 0.99885 | 30.84 | 121.44
3 |  | 0.0026 | 3e-05 | 0.99851 | 21.1 | 120.16 | 0.00268 | 1e-05 | 0.99811 | 30.87 | 120.19
4 |  | 0.0034 | 2e-05 | 0.99963 | 20.92 | 120.48 | 0.00342 | 1e-05 | 0.9987 | 30.82 | 120.77
5 |  | 0.00235 | 2e-05 | 0.99938 | 20.94 | 119.9 | 0.00239 | 1e-05 | 0.99755 | 30.77 | 120.35
6 |  | 0.00276 | 1e-05 | 0.99958 | 20.92 | 119.79 | 0.00277 | 1e-05 | 0.99827 | 30.69 | 120.06
7 |  | 0.00263 | 3e-05 | 0.99865 | 21.12 | 120.06 | 0.00267 | 1e-05 | 0.99808 | 30.82 | 120.16
8 |  | 0.00309 | 2e-05 | 0.99948 | 20.99 | 120.19 | 0.00312 | 1e-05 | 0.99808 | 30.72 | 119.34
TK mit gemittelte Temperatur über alle Boards
|  | Steigende Flanke |  |  |  |  | Fallende Flanke
Board Nr. | Probe | TK | Fehler ± | R² | min temp | max temp | TK | Fehler ± | R² | min temp | max temp
1 |  | 0.0026 | 4e-05 | 0.99705 | 21 | 120.49 | 0.00258 | 1e-05 | 0.99795 | 30.79 | 120.37
2 |  | 0.00339 | 2e-05 | 0.99953 | 21 | 120.49 | 0.00342 | 1e-05 | 0.99885 | 30.79 | 120.37
3 |  | 0.00258 | 2e-05 | 0.99869 | 21 | 120.49 | 0.00267 | 1e-05 | 0.9981 | 30.79 | 120.37
4 |  | 0.0034 | 2e-05 | 0.99934 | 21 | 120.49 | 0.00344 | 1e-05 | 0.9987 | 30.79 | 120.37
5 |  | 0.00233 | 2e-05 | 0.99907 | 21 | 120.49 | 0.00239 | 1e-05 | 0.99755 | 30.79 | 120.37
6 |  | 0.00274 | 1e-05 | 0.99969 | 21 | 120.49 | 0.00277 | 1e-05 | 0.99828 | 30.79 | 120.37
7 |  | 0.00262 | 2e-05 | 0.99867 | 21 | 120.49 | 0.00266 | 1e-05 | 0.99809 | 30.79 | 120.37
8 |  | 0.00307 | 3e-05 | 0.9988 | 21 | 120.49 | 0.00308 | 1e-05 | 0.99805 | 30.97 | 120.37